## SQS-1
SQS1
| Energy of perfect supercell (eV) | -2061.575
Fe | 180
Ni | 26
Cr | 50
Atom site index | Energy of supercell with a vacancy (eV) |  | Vac-formation energy (eV)
1 | -2051.423 |  | 2.063096
2 | -2051.677 |  | 1.808903
3 | -2051.654 |  | 1.832282
4 | -2051.503 |  | 1.983664
5 | -2051.522 |  | 1.963764
6 | -2051.677 |  | 1.809107
7 | -2051.728 |  | 1.758088
8 | -2051.435 |  | 2.051689
9 | -2051.593 |  | 1.89343
10 | -2051.527 |  | 1.959483
11 | -2051.435 |  | 2.051025
12 | -2051.388 |  | 2.097886
13 | -2051.226 |  | 2.26045
14 | -2051.441 |  | 2.045445
15 | -2051.618 |  | 1.868209
16 | -2051.359 |  | 2.12763
17 | -2051.509 |  | 1.977156
18 | -2051.516 |  | 1.970744
19 | -2051.471 |  | 2.01505
20 | -2051.416 |  | 2.070132
21 | -2051.708 |  | 1.778742
22 | -2051.409 |  | 2.077213
23 | -2051.572 |  | 1.914309
24 | -2051.494 |  | 1.991855
25 | -2051.474 |  | 2.012064
26 | -2051.446 |  | 2.039781
27 | -2051.492 |  | 1.993765
28 | -2051.603 |  | 1.883626
29 | -2051.421 |  | 2.065134
30 | -2051.438 |  | 2.0487
31 | -2051.565961 |  | 1.920286
32 | -2051.434 |  | 2.052582
33 | -2051.534 |  | 1.952408
34 | -2051.386 |  | 2.09996
35 | -2051.443 |  | 2.043083
36 | -2051.331 |  | 2.155249
37 | -2051.508 |  | 1.978549
38 | -2051.574 |  | 1.912217
39 | -2051.426 |  | 2.060112
40 | -2051.575 |  | 1.911534
41 | -2051.572 |  | 1.914116
42 | -2051.55 |  | 1.936042
43 | -2051.667 |  | 1.819685
44 | -2051.606 |  | 1.880427
45 | -2051.64 |  | 1.846538
46 | -2051.575 |  | 1.911338
47 | -2051.581 |  | 1.905614
48 | -2051.485 |  | 2.000778
49 | -2051.687 |  | 1.798806
50 | -2051.616 |  | 1.870241
51 | -2051.384 |  | 2.102665
52 | -2051.446 |  | 2.040484
53 | -2051.445 |  | 2.041098
54 | -2051.309 |  | 2.176837
55 | -2051.325 |  | 2.160828
56 | -2051.302 |  | 2.184367
57 | -2051.344 |  | 2.142164
58 | -2051.447 |  | 2.038988
59 | -2051.642 |  | 1.843984
60 | -2051.373 |  | 2.113682
61 | -2051.313 |  | 2.173568
62 | -2051.58 |  | 1.906672
63 | -2051.372 |  | 2.113913
64 | -2051.525 |  | 1.961652
65 | -2051.624 |  | 1.862714
66 | -2051.51 |  | 1.976428
67 | -2051.492 |  | 1.994199
68 | -2051.469 |  | 2.017323
69 | -2051.462 |  | 2.024632
70 | -2051.607 |  | 1.878923
71 | -2051.403 |  | 2.082992
72 | -2051.492 |  | 1.994245
73 | -2051.337 |  | 2.148861
74 | -2051.409 |  | 2.076969
75 | -2051.435 |  | 2.05139
76 | -2051.321 |  | 2.165289
77 | -2051.431 |  | 2.055221
78 | -2051.423 |  | 2.063626
79 | -2051.357 |  | 2.129429
80 | -2051.324 |  | 2.162523
81 | -2051.434 |  | 2.052412
82 | -2051.353 |  | 2.133206
83 | -2051.257 |  | 2.229567
84 | -2051.266 |  | 2.219787
85 | -2051.54 |  | 1.946166
86 | -2051.428 |  | 2.057814
87 | -2051.527 |  | 1.958967
88 | -2051.236 |  | 2.250154
89 | -2051.493 |  | 1.993176
90 | -2051.352 |  | 2.13421
91 | -2051.52955 |  | 1.956697
92 | -2051.457 |  | 2.029576
93 | -2051.465 |  | 2.020949
94 | -2051.407 |  | 2.079653
95 | -2051.409 |  | 2.076988
96 | -2051.449 |  | 2.036918
97 | -2051.492 |  | 1.994533
98 | -2051.476 |  | 2.010681
99 | -2051.387 |  | 2.099025
100 | -2051.405 |  | 2.080966
101 | -2051.33 |  | 2.155963
102 | -2051.643 |  | 1.843209
103 | -2051.341 |  | 2.144926
104 | -2051.353 |  | 2.133179
105 | -2051.345 |  | 2.140977
106 | -2051.316 |  | 2.170349
107 | -2051.343 |  | 2.143737
108 | -2051.701 |  | 1.785347
109 | -2051.294 |  | 2.192478
110 | -2051.545 |  | 1.940912
111 | -2051.319 |  | 2.166827
112 | -2051.38 |  | 2.106094
113 | -2051.387 |  | 2.099608
114 | -2051.406 |  | 2.080007
115 | -2051.408 |  | 2.078255
116 | -2051.301 |  | 2.185025
117 | -2051.47 |  | 2.016213
118 | -2051.439 |  | 2.047489
119 | -2051.322 |  | 2.164743
120 | -2051.293 |  | 2.19332
121 | -2051.405 |  | 2.081148
122 | -2051.303 |  | 2.183294
123 | -2051.629 |  | 1.856754
124 | -2051.424 |  | 2.062168
125 | -2051.439 |  | 2.047496
126 | -2051.3 |  | 2.186134
127 | -2051.263 |  | 2.222832
128 | -2051.309609 |  | 2.176638
129 | -2051.369 |  | 2.116845
130 | -2051.478 |  | 2.008287
131 | -2051.375 |  | 2.111679
132 | -2051.53 |  | 1.956274
133 | -2051.443 |  | 2.04308
134 | -2051.477 |  | 2.009109
135 | -2051.509 |  | 1.977681
136 | -2051.605 |  | 1.880927
137 | -2051.307 |  | 2.178802
138 | -2051.382 |  | 2.104116
139 | -2051.445 |  | 2.041106
140 | -2051.538 |  | 1.947989
141 | -2051.377 |  | 2.108855
142 | -2051.282 |  | 2.204507
143 | -2051.303 |  | 2.183164
144 | -2051.239 |  | 2.246878
145 | -2051.485 |  | 2.001419
146 | -2051.425 |  | 2.061413
147 | -2051.345 |  | 2.141199
148 | -2051.437 |  | 2.049072
149 | -2051.504 |  | 1.982494
150 | -2051.465 |  | 2.021313
151 | -2051.409 |  | 2.077293
152 | -2051.566 |  | 1.920117
153 | -2051.723 |  | 1.762829
154 | -2051.426 |  | 2.060067
155 | -2051.444 |  | 2.041866
156 | -2051.354 |  | 2.132176
157 | -2051.427 |  | 2.059261
158 | -2051.395 |  | 2.091258
159 | -2051.361 |  | 2.125227
160 | -2051.478 |  | 2.008745
161 | -2051.457 |  | 2.029632
162 | -2051.303 |  | 2.183738
163 | -2051.398 |  | 2.088731
164 | -2051.467 |  | 2.01931
165 | -2051.371 |  | 2.11476
166 | -2051.321 |  | 2.165473
167 | -2051.389 |  | 2.097397
168 | -2051.491 |  | 1.995232
169 | -2051.62 |  | 1.866016
170 | -2051.268 |  | 2.218298
171 | -2051.362 |  | 2.123881
172 | -2051.397 |  | 2.089482
173 | -2051.562 |  | 1.924391
174 | -2051.56 |  | 1.926703
175 | -2051.326 |  | 2.160045
176 | -2051.485 |  | 2.000767
177 | -2051.361 |  | 2.125728
178 | -2051.603 |  | 1.882777
179 | -2051.462 |  | 2.024066
180 | -2051.554 |  | 1.931914
End of Fe | -369260.9 |  | 8.089148
Chemical potential: Ni
181 | -2054.207 |  | 1.93783
182 | -2054.086 |  | 2.059294
183 | -2054.128 |  | 2.017116
184 | -2054.016 |  | 2.12861
185 | -2054.035 |  | 2.109694
186 | -2054.049 |  | 2.096141
187 | -2054.07 |  | 2.074819
188 | -2054.104 |  | 2.0413
189 | -2054.132 |  | 2.012449
190 | -2054.151 |  | 1.993811
191 | -2054.141 |  | 2.003944
192 | -2054.106 |  | 2.038503
193 | -2054.069 |  | 2.075853
194 | -2054.168 |  | 1.976785
195 | -2054.103 |  | 2.042136
196 | -2054.185 |  | 1.960033
197 | -2054.002 |  | 2.143172
198 | -2054.028 |  | 2.116837
199 | -2054.094 |  | 2.050595
200 | -2054.019 |  | 2.125999
201 | -2054.185 |  | 1.959762
202 | -2054.148 |  | 1.996384
203 | -2054.088 |  | 2.05679
204 | -2054.214 |  | 1.930849
205 | -2054.06 |  | 2.085039
206 | -2054.217 |  | 1.927907
End of Ni | -53406.8 |  | 5.430592
Chemical potential: Ni
207 | -2050.398 |  | 1.890372
208 | -2050.221 |  | 2.068047
209 | -2050.324 |  | 1.964781
210 | -2050.283 |  | 2.006111
211 | -2050.221 |  | 2.068168
212 | -2050.231 |  | 2.05821
213 | -2050.187 |  | 2.10145
214 | -2050.216 |  | 2.072814
215 | -2050.174 |  | 2.114647
216 | -2050.26 |  | 2.028252
217 | -2050.399 |  | 1.890098
218 | -2050.363 |  | 1.92568
219 | -2050.297 |  | 1.991916
220 | -2050.187 |  | 2.101358
221 | -2050.191 |  | 2.097657
222 | -2050.006 |  | 2.282325
223 | -2050.164 |  | 2.124794
224 | -2050.388 |  | 1.900555
225 | -2050.215 |  | 2.073686
226 | -2050.384 |  | 1.904398
227 | -2050.12 |  | 2.169114
228 | -2050.196 |  | 2.093115
229 | -2050.214 |  | 2.075171
230 | -2050.137 |  | 2.151976
231 | -2050.275 |  | 2.014135
232 | -2050.412 |  | 1.876388
233 | -2050.091 |  | 2.197814
234 | -2050.343 |  | 1.945995
235 | -2050.342 |  | 1.946699
236 | -2050.513 |  | 1.775373
237 | -2050.355 |  | 1.933647
238 | -2050.345 |  | 1.943793
239 | -2050.203 |  | 2.086021
240 | -2050.29 |  | 1.998634
241 | -2050.137 |  | 2.151672
242 | -2050.241 |  | 2.048205
243 | -2050.252 |  | 2.036747
244 | -2050.065 |  | 2.223633
245 | -2050.497 |  | 1.792156
246 | -2050.034841 |  | 2.253887
247 | -2050.153 |  | 2.136178
248 | -2050.107 |  | 2.181675
249 | -2050.229663 |  | 2.059065
250 | -2050.428682 |  | 1.860046
251 | -2050.233 |  | 2.055833
252 | -2050.257 |  | 2.032101
253 | -2050.168 |  | 2.120806
254 | -2050.234 |  | 2.054652
255 | -2050.355 |  | 1.933361
256 | -2050.253 |  | 2.036126
| -102512.6 |  | 9.286667 | Chemical potential: Cr
|  |  | 2.036987 | Average vacancy formation energy

## SQS-2
SQS2
| Energy of perfect supercell (eV) | -2061.343
Fe | 180
Ni | 26
Cr | 50
Atom site inex | Energy of supercell with a vacancy (eV) |  | Vacancy formation energy (eV)
1 | -2051.068 |  | 2.181488
2 | -2051.301 |  | 1.948407
3 | -2051.472 |  | 1.77686
4 | -2051.333 |  | 1.915734
5 | -2051.465 |  | 1.783954
6 | -2051.133 |  | 2.115882
7 | -2051.06 |  | 2.189198
8 | -2051.079 |  | 2.170124
9 | -2051.177 |  | 2.0717
10 | -2051.544 |  | 1.70508
11 | -2051.219 |  | 2.03034
12 | -2051.61 |  | 1.638593
13 | -2051.267 |  | 1.981909
14 | -2051.173 |  | 2.075613
15 | -2051.011 |  | 2.238199
16 | -2051.004 |  | 2.2452
17 | -2051.149 |  | 2.100505
18 | -2051.276 |  | 1.972643
19 | -2051.358 |  | 1.890741
20 | -2051.231 |  | 2.017906
21 | -2051.288 |  | 1.961563
22 | -2051.016 |  | 2.233489
23 | -2051.105 |  | 2.144253
24 | -2051.173 |  | 2.076378
25 | -2051.315 |  | 1.934237
26 | -2051.011 |  | 2.238535
27 | -2051.133 |  | 2.116284
28 | -2051.252 |  | 1.996605
29 | -2051.361 |  | 1.887844
30 | -2051.407 |  | 1.842071
31 | -2051.058 |  | 2.190879
32 | -2051.178 |  | 2.071172
33 | -2051.297 |  | 1.951635
34 | -2051.250549 |  | 1.998539
35 | -2051.346 |  | 1.902772
36 | -2051.205 |  | 2.044491
37 | -2051.39 |  | 1.859575
38 | -2051.288 |  | 1.961583
39 | -2051.31 |  | 1.93879
40 | -2051.262 |  | 1.987039
41 | -2051.264 |  | 1.985109
42 | -2051.265 |  | 1.983754
43 | -2051.314 |  | 1.935435
44 | -2051.035 |  | 2.213693
45 | -2051.309 |  | 1.939973
46 | -2051.609 |  | 1.639678
47 | -2051.287 |  | 1.961705
48 | -2051.332 |  | 1.917218
49 | -2051.297 |  | 1.952018
50 | -2051.132 |  | 2.116614
51 | -2051.098 |  | 2.15081
52 | -2051.169 |  | 2.079788
53 | -2051.394 |  | 1.855459
54 | -2051.33 |  | 1.918905
55 | -2051.382 |  | 1.867175
56 | -2051.485 |  | 1.764451
57 | -2051.283 |  | 1.966572
58 | -2051.277 |  | 1.972234
59 | -2051.351 |  | 1.897726
60 | -2051.298 |  | 1.951059
61 | -2051.572 |  | 1.677162
62 | -2051.341 |  | 1.907676
63 | -2051.391 |  | 1.858243
64 | -2051.427 |  | 1.821625
65 | -2051.263 |  | 1.986578
66 | -2051.134 |  | 2.115258
67 | -2050.998 |  | 2.251111
68 | -2051.136 |  | 2.11285
69 | -2051.302 |  | 1.94728
70 | -2050.991 |  | 2.25788
71 | -2051.425 |  | 1.824142
72 | -2051.182 |  | 2.067077
73 | -2051.189 |  | 2.060492
74 | -2051.129 |  | 2.119739
75 | -2051.362 |  | 1.887145
76 | -2051.095 |  | 2.153973
77 | -2051.217 |  | 2.031893
78 | -2051.105 |  | 2.144211
79 | -2051.42 |  | 1.828866
80 | -2051.319 |  | 1.929977
81 | -2051.427 |  | 1.821805
82 | -2051.321 |  | 1.928437
83 | -2051.442 |  | 1.807317
84 | -2051.301 |  | 1.948544
85 | -2051.291 |  | 1.958244
86 | -2051.343 |  | 1.905782
87 | -2051.344 |  | 1.905318
88 | -2051.123 |  | 2.125879
89 | -2051.318 |  | 1.930995
90 | -2051.285 |  | 1.964524
91 | -2051.421 |  | 1.827588
92 | -2051.277 |  | 1.971797
93 | -2051.305 |  | 1.944103
94 | -2051.289 |  | 1.960138
95 | -2051.333 |  | 1.916026
96 | -2051.35 |  | 1.899227
97 | -2051.26 |  | 1.988689
98 | -2051.129 |  | 2.120406
99 | -2051.257 |  | 1.991798
100 | -2051.194 |  | 2.054945
101 | -2051.352 |  | 1.897348
102 | -2051.447 |  | 1.801965
103 | -2051.403 |  | 1.846478
104 | -2051.185 |  | 2.064311
105 | -2051.154 |  | 2.094684
106 | -2051.221 |  | 2.028175
107 | -2051.266 |  | 1.983416
108 | -2051.425 |  | 1.824149
109 | -2051.456 |  | 1.792731
110 | -2051.286 |  | 1.963068
111 | -2051.363 |  | 1.885959
112 | -2051.108 |  | 2.141295
113 | -2051.04 |  | 2.209416
114 | -2051.145 |  | 2.10431
115 | -2051.08 |  | 2.169029
116 | -2051.246 |  | 2.002693
117 | -2051.134 |  | 2.114716
118 | -2051.234 |  | 2.015303
119 | -2051.003 |  | 2.245951
120 | -2051.204 |  | 2.045175
121 | -2051.214 |  | 2.034948
122 | -2051.276 |  | 1.97314
123 | -2051.249 |  | 1.999966
124 | -2051.208 |  | 2.04143
125 | -2051.008 |  | 2.24119
126 | -2051.035 |  | 2.214431
127 | -2051.150381 |  | 2.098707
128 | -2051.1 |  | 2.149463
129 | -2051.312 |  | 1.937521
130 | -2051.218 |  | 2.031056
131 | -2051.144 |  | 2.105096
132 | -2051.205 |  | 2.04434
133 | -2051.142 |  | 2.107014
134 | -2051.059 |  | 2.189713
135 | -2051.177 |  | 2.072287
136 | -2051.298 |  | 1.950844
137 | -2051.234 |  | 2.015076
138 | -2051.271 |  | 1.977845
139 | -2051.161 |  | 2.08792
140 | -2051.213 |  | 2.03566
141 | -2051.238 |  | 2.010902
142 | -2051.304 |  | 1.945168
143 | -2051.055 |  | 2.193932
144 | -2051.104 |  | 2.144846
145 | -2051.09 |  | 2.159443
146 | -2051.175 |  | 2.074213
147 | -2051.234 |  | 2.014737
148 | -2051.05 |  | 2.198888
149 | -2051.236 |  | 2.012679
150 | -2051.29 |  | 1.959043
151 | -2051.382 |  | 1.867421
152 | -2051.292 |  | 1.957287
153 | -2051.223 |  | 2.026054
154 | -2051.172 |  | 2.077579
155 | -2051.083 |  | 2.166405
156 | -2051.216 |  | 2.033333
157 | -2051.333 |  | 1.915671
158 | -2051.233 |  | 2.016438
159 | -2051.072 |  | 2.177145
160 | -2051.153 |  | 2.096132
161 | -2051 |  | 2.248912
162 | -2051.161 |  | 2.088418
163 | -2051.17 |  | 2.079331
164 | -2051.303 |  | 1.945841
165 | -2051.187 |  | 2.061921
166 | -2051.294 |  | 1.955371
167 | -2051.185 |  | 2.063734
168 | -2051.195 |  | 2.053774
169 | -2051.222 |  | 2.026863
170 | -2051.253 |  | 1.995987
171 | -2051.201 |  | 2.048287
172 | -2051.249 |  | 1.999995
173 | -2051.091 |  | 2.158339
174 | -2051.163 |  | 2.086557
175 | -2051.165 |  | 2.084117
176 | -2051.041 |  | 2.207822
177 | -2051.08 |  | 2.168848
178 | -2051.144 |  | 2.104692
179 | -2051.126 |  | 2.123094
180 | -2051.24 |  | 2.008872
| -369222.3 | -8.093979 | 2.013932
Chemical potential: Fe
181 | -2053.643 |  | 2.270748
182 | -2053.842 |  | 2.071711
183 | -2053.848 |  | 2.065441
184 | -2053.822 |  | 2.09181
185 | -2054.081 |  | 1.832323
186 | -2053.956 |  | 1.957793
187 | -2053.969 |  | 1.944588
188 | -2053.993 |  | 1.92048
189 | -2054.14 |  | 1.773915
190 | -2054.04 |  | 1.873743
191 | -2053.778 |  | 2.135392
192 | -2053.647 |  | 2.266885
193 | -2053.944 |  | 1.969931
194 | -2053.97 |  | 1.943934
195 | -2053.889 |  | 2.024816
196 | -2053.902 |  | 2.012237
197 | -2053.98 |  | 1.933581
198 | -2053.908 |  | 2.00524
199 | -2053.843 |  | 2.07041
200 | -2053.829 |  | 2.085162
201 | -2053.988 |  | 1.925396
202 | -2053.906 |  | 2.007638
203 | -2053.847 |  | 2.066392
204 | -2053.964 |  | 1.949475
205 | -2053.759 |  | 2.15486
206 | -2053.905 |  | 2.008343
| -53401.39 | -5.429328
Chemical potential: Ni
207 | -2050.014372 |  | 2.063408
208 | -2049.866 |  | 2.211945
209 | -2049.94 |  | 2.138219
210 | -2049.896 |  | 2.181477
211 | -2050.079 |  | 1.999232
212 | -2050.221 |  | 1.856651
213 | -2050.087 |  | 1.990887
214 | -2049.96 |  | 2.117551
215 | -2050.098 |  | 1.979592
216 | -2050.214 |  | 1.863869
217 | -2050.047 |  | 2.030972
218 | -2049.867 |  | 2.21042
219 | -2050.239 |  | 1.839157
220 | -2050.212 |  | 1.866022
221 | -2050.11 |  | 1.96806
222 | -2050.002 |  | 2.075679
223 | -2050.126 |  | 1.951755
224 | -2050.03 |  | 2.047834
225 | -2050.169 |  | 1.909055
226 | -2050.124 |  | 1.95347
227 | -2050.173 |  | 1.905129
228 | -2050.093 |  | 1.984313
229 | -2049.96 |  | 2.117786
230 | -2050.230201 |  | 1.847579
231 | -2050.085 |  | 1.992606
232 | -2050.188 |  | 1.889763
233 | -2049.855 |  | 2.223036
234 | -2050.018 |  | 2.059701
235 | -2049.889 |  | 2.188551
236 | -2050.306 |  | 1.771829
237 | -2050.165 |  | 1.913128
238 | -2049.893 |  | 2.184626
239 | -2049.973 |  | 2.104312
240 | -2049.884 |  | 2.193943
241 | -2050.103 |  | 1.974679
242 | -2050.23 |  | 1.8477
243 | -2049.958 |  | 2.119963
244 | -2050.233 |  | 1.844641
245 | -2049.972 |  | 2.105309
246 | -2050.063 |  | 2.014698
247 | -2049.942 |  | 2.135688
248 | -2050.058 |  | 2.019468
249 | -2049.897 |  | 2.180805
250 | -2050.32 |  | 1.757866
251 | -2049.866 |  | 2.211864
252 | -2049.991 |  | 2.086319
253 | -2050.116 |  | 1.961545
254 | -2050.116 |  | 1.961435
255 | -2050.257 |  | 1.820924
256 | -2050.056 |  | 2.022161
| -102503.2 | -9.265286
|  | Chemical potential: Cr | 2.013932 | Average vacancy formation energy